## Dataset
Compound | Smiles | Method | Density (g/cm3) | E (Gpa) | S.E. | Reference
Benzoic acid | C1=CC=C(C=C1)C(=O)O | Nanoindentation | 1.382 | 4.75 | 0.4 | 10.1021/acs.cgd.0c01188
p-Iodobenzoic acid | C1=CC(=CC=C1C(=O)O)I | Nanoindentation | 2.183 | 5.88 | 0.23 | 10.1021/acs.cgd.0c01188
p-Bromobenzoic acid | C1=CC(=CC=C1C(=O)O)Br | Nanoindentation | 1.852 | 6.88 | 0.43 | 10.1021/acs.cgd.0c01188
4-Aminobenzoic acid | C1=CC(=CC=C1C(=O)O)N | Nanoindentation | 1.373 | 7.17 | 0.25 | 10.1021/acs.cgd.0c01188
4-nitrobenzoic acid | C1=CC(=CC=C1C(=O)O)[N+](=O)[O-] | Nanoindentation | 1.582 | 5.88 | 0.25 | 10.1021/acs.cgd.0c01188
p-Toluic acid | CC1=CC=C(C=C1)C(=O)O | Nanoindentation | 1.258 | 3.17 | 0.32 | 10.1021/acs.cgd.0c01188
4-Butoxybenzoic acid | CCCCOC1=CC=C(C=C1)C(=O)O | Nanoindentation | 1.202 | 3.79 | 0.39 | 10.1021/acs.cgd.0c01188
α-Glycine | [NH3+]CC([O-])=O | Nanoindentation |  | 44 |  | 10.1039/c9ce01874c
L-Alanine | CC(C(=O)O)N | Nanoindentation | 1.371 | 34 |  | 10.1039/c9ce01874c
van-cda | NC1=C(Cl)C=C([N+]([O-])=O)C=C1[N+]([O-])=O.OC1=CC=C(C=O)C=C1OC | Nanoindentation | 1.601 | 6.2 | 0.8 | 10.1021/cg5018642
evan-cda | NC1=C(Cl)C=C([N+]([O-])=O)C=C1[N+]([O-])=O.OC1=CC=C(C=O)C=C1OCC | Nanoindentation | 1.55 | 6.5 | 0.3 | 10.1021/cg5018642
ivan-cda | NC1=C(Cl)C=C([N+]([O-])=O)C=C1[N+]([O-])=O.OC1=CC(C=O)=CC=C1OC | Nanoindentation | 1.526 | 5.5 | 0.8 | 10.1021/cg5018642
sb-ovan-cda | NC1=C(Cl)C=C([N+]([O-])=O)C=C1[N+]([O-])=O.OC1=C(/C=N/CC/N=C/C2=CC=CC(OC)=C2O)C=CC=C1OC | Nanoindentation | 1.504 | 4.3 | 0.2 | 10.1021/cg5018642
β-Piroxicam | CN1C(=C(C2=CC=CC=C2S1(=O)=O)O)C(=O)NC3=CC=CC=N3 | Nanoindentation | 1.499 | 13.09 | 0.22 | 10.1021/cg500388s
Saccharin | C1=CC=C2C(=C1)C(=O)NS2(=O)=O | Nanoindentation | 1.585 | 8.93 | 0.13 | 10.1021/cg500388s
β-Piroxicam-saccharin cocrystal | CN1C(=C(C2=CC=CC=C2S1(=O)=O)O)C(=O)NC3=CC=CC=N3.C1=CC=C2C(=C1)C(=O)NS2(=O)=O | Nanoindentation | 1.525 | 20.31 | 1.19 | 10.1021/cg500388s
Theophylline anhydrate | CN1C2=C(C(=O)N(C1=O)C)NC=N2 | Nanoindentation | 1.481 | 11.59 | 0.27 | 10.1039/C000614A
Methyl gallate | COC(=O)C1=CC(=C(C(=C1)O)O)O | Nanoindentation | 1.481 | 9.38 | 0.67 | 10.1039/C000614A
Theophyline-methyl gallate cocrystal | CN1C2=C(C(=O)N(C1=O)C)NC=N2.COC(=O)C1=CC(=C(C(=C1)O)O)O | Nanoindentation | 1.548 | 15.09 | 0.92 | 10.1039/C000614A
ACM Form I | CC(=[NH+]C1=CC=C(C=C1)O)O.O.[Cl-] | Nanoindentation | 1.426 | 16.58 |  | 10.1039/C1CE06278F
ACM-HCl | C1=CC(=CC=C1[NH3+])O.[Cl-] | Nanoindentation | 1.444 | 3.59 |  | 10.1039/C1CE06278F
DPH-Acs | CN(C)CCOC(C1=CC=CC=C1)C2=CC=CC=C2.CC1=CC(=NS(=O)(=O)O1)[O-] | Nanoindentation | 1.351 | 8.59 | 0.59 | 10.1021/acs.cgd.7b01153
DPH-Cit | CN(C)CCOC(C1=CC=CC=C1)C2=CC=CC=C2.C(C(=O)[O-])C(CC(=O)[O-])(C(=O)[O-])O | Nanoindentation | 1.319 | 9.54 | 0.87 | 10.1021/acs.cgd.7b01153
DPH-HCl | CN(C)CCOC(C1=CC=CC=C1)C2=CC=CC=C2.[Cl-] | Nanoindentation | 1.222 | 11.91 | 3.03 | 10.1021/acs.cgd.7b01153
DPH-Sac | CN(C)CCOC(C1=CC=CC=C1)C2=CC=CC=C2.C1=CC=C2C(=C1)C(=NS2(=O)=O)[O-] | Nanoindentation | 1.319 | 9.5 | 3.46 | 10.1021/acs.cgd.7b01153
Metformin-HCl | CN(C)C(=N)N=C(N)N.[Cl-] | Nanoindentation |  | 20.4 | 0.97 | 10.1016/j.ijpharm.2017.08.100
Metformin-Acesulfame salt | CN(C)C(=N)N=C(N)N.CC1=CC(=O)NS(=O)(=O)O1 | Nanoindentation | 1.412 | 9.36 | 0.6 | 10.1016/j.ijpharm.2017.08.100
α-Lactose monohydrate | C([C@@H]1[C@@H]([C@@H]([C@H]([C@@H](O1)O[C@@H]2[C@H](O[C@@H]([C@@H]([C@H]2O)O)O)CO)O)O)O)O.O | Nanoindentation | 1.54 | 21.44 | 0.9648 | 10.1016/j.powtec.2008.05.009
Acetylsalicylic acid | CC(=O)OC1=CC=CC=C1C(=O)O | Nanoindentation | 1.4 | 5.44 | 0.27744 | 10.1016/j.powtec.2008.05.009
Citric acid monohydrate | C(C(=O)O)C(CC(=O)O)(C(=O)O)O.O | Nanoindentation | 1.65 | 16.38 | 1.35954 | 10.1016/j.powtec.2008.05.009
Ascorbic acid | C(C(C1C(=C(C(=O)O1)O)O)O)O | Nanoindentation | 1.65 | 34.46 | 1.75746 | 10.1016/j.powtec.2008.05.009
Sucrose | C(C1C(C(C(C(O1)OC2(C(C(C(O2)CO)O)O)CO)O)O)O)O | Nanoindentation | 1.586 | 23.97 | 1.51011 | 10.1016/j.powtec.2008.05.009
Tartaric acid | C(C(C(=O)O)O)(C(=O)O)O | Nanoindentation | 1.76 | 43.34 | 0.6501 | 10.1016/j.powtec.2008.05.009
Glycine | C(C(=O)O)N | Nanoindentation | 1.595 | 23.56 | 1.08376 | 10.1016/j.powtec.2008.05.009
Calcium fumarate trihydrate | C(=CC(=O)[O-])C(=O)[O-].O.O.O.[Ca+2] | Nanoindentation | 1.706 | 33.3 |  | 10.1021/acs.inorgchem.5b01466
Calcium fumarate trihydrate | C(=CC(=O)[O-])C(=O)[O-].O.O.O.[Ca+2] | Nanoindentation | 1.706 | 16.7 |  | 10.1021/acs.inorgchem.5b01466
Calcium fumarate trihydrate | C(=CC(=O)[O-])C(=O)[O-].O.O.O.[Ca+2] | Nanoindentation | 1.706 | 24.9 |  | 10.1021/acs.inorgchem.5b01466
Aspirin Form I | CC(=O)OC1=CC=CC=C1C(=O)O | Nanoindentation | 1.401 | 5.97 | 0.291 | 10.1039/C1SC00430A
Aspirin Form I | CC(=O)OC1=CC=CC=C1C(=O)O | Nanoindentation | 1.401 | 9.57 | 0.201 | 10.1039/C1SC00430A
Aspirin Form II | CC(=O)OC1=CC=CC=C1C(=O)O | Nanoindentation | 1.395 | 4.96 | 0.226 | 10.1039/C1SC00430A
Caffeine 4-chloro-3-nitrobenzoic acid Form I | CN1C=NC2=C1C(=O)N(C(=O)N2C)C.C1=CC(=C(C=C1C(=O)O)[N+](=O)[O-])Cl | Nanoindentation | 1.522 | 7.86 | 0.028 | 10.1021/cg400928v
Caffeine 4-chloro-3-nitrobenzoic acid Form 2 | CN1C=NC2=C1C(=O)N(C(=O)N2C)C.C1=CC(=C(C=C1C(=O)O)[N+](=O)[O-])Cl | Nanoindentation | 1.528 | 6.715 | 0.009 | 10.1021/cg400928v
Caffeine 4-chloro-3-nitrobenzoic acid Form 2 | CN1C=NC2=C1C(=O)N(C(=O)N2C)C.C1=CC(=C(C=C1C(=O)O)[N+](=O)[O-])Cl | Nanoindentation | 1.528 | 4.92 | 0.005 | 10.1021/cg400928v
Piroxicam Form I | CN1C(=C(C2=CC=CC=C2S1(=O)=O)O)C(=O)NC3=CC=CC=N3 | Nanoindentation | 1.475 | 11.9 | 2.8 | 10.1007/s11095-014-1475-3
Piroxicam Form I | CN1C(=C(C2=CC=CC=C2S1(=O)=O)O)C(=O)NC3=CC=CC=N3 | Nanoindentation | 1.475 | 12.8 | 0.04 | 10.1007/s11095-014-1475-3
Piroxicam Form I | CN1C(=C(C2=CC=CC=C2S1(=O)=O)O)C(=O)NC3=CC=CC=N3 | Nanoindentation | 1.475 | 14.6 | 0.3 | 10.1007/s11095-014-1475-3
Famotidine Form A | C1=C(N=C(S1)N=C(N)N)CSCCC(=NS(=O)(=O)N)N | Nanoindentation | 1.595 | 22.6 | 2 | 10.1007/s11095-014-1475-3
Famotidine Form A | C1=C(N=C(S1)N=C(N)N)CSCCC(=NS(=O)(=O)N)N | Nanoindentation | 1.595 | 20.1 | 1.2 | 10.1007/s11095-014-1475-3
Famotidine Form B | C1=C(N=C(S1)N=C(N)N)CSCCC(=NS(=O)(=O)N)N | Nanoindentation | 1.561 | 19.5 | 0.4 | 10.1007/s11095-014-1475-3
Nifedipine Form α | CC1=C(C(C(=C(N1)C)C(=O)OC)C2=CC=CC=C2[N+](=O)[O-])C(=O)OC | Nanoindentation | 1.378 | 13.8 | 6.9 | 10.1007/s11095-014-1475-3
Olanzapine Form I | CC1=CC2=C(S1)NC3=CC=CC=C3N=C2N4CCN(CC4)C | Nanoindentation | 1.334 | 14.8 | 0.4 | 10.1007/s11095-014-1475-3
Olanzapine Form I | CC1=CC2=C(S1)NC3=CC=CC=C3N=C2N4CCN(CC4)C | Nanoindentation | 1.334 | 13.2 | 0.3 | 10.1007/s11095-014-1475-3
Succinic acid | C(CC(=O)O)C(=O)O | Nanoindentation |  | 14.01 |  | 10.1021/ja402290h
Glutaric acid | C(CC(=O)O)CC(=O)O | Nanoindentation |  | 7.28 |  | 10.1021/ja402290h
Adipic acid | C(CCC(=O)O)CC(=O)O | Nanoindentation |  | 11.53 |  | 10.1021/ja402290h
Pimelic acid | C(CCC(=O)O)CCC(=O)O | Nanoindentation |  | 8.23 |  | 10.1021/ja402290h
Suberic acid | C(CCCC(=O)O)CCC(=O)O | Nanoindentation |  | 9.64 |  | 10.1021/ja402290h
Azelaic acid | C(CCCC(=O)O)CCCC(=O)O | Nanoindentation |  | 8.28 |  | 10.1021/ja402290h
Malonic acid | C(C(=O)O)C(=O)O | Nanoindentation |  | 9.13 |  | 10.1021/ja402290h
Felodipine Form I | CCOC(=O)C1=C(NC(=C(C1C2=C(C(=CC=C2)Cl)Cl)C(=O)OC)C)C | Nanoindentation | 1.43 | 12.81 | 0.19 | 10.1002/ange.201406898
Felodipine Form II | CCOC(=O)C1=C(NC(=C(C1C2=C(C(=CC=C2)Cl)Cl)C(=O)OC)C)C | Nanoindentation | 1.43 | 6.24 | 0.18 | 10.1002/ange.201406898
Felodipine Form II | CCOC(=O)C1=C(NC(=C(C1C2=C(C(=CC=C2)Cl)Cl)C(=O)OC)C)C | Nanoindentation | 1.43 | 6.19 | 0.25 | 10.1002/ange.201406898
Felodipine Form II | CCOC(=O)C1=C(NC(=C(C1C2=C(C(=CC=C2)Cl)Cl)C(=O)OC)C)C | Nanoindentation | 1.43 | 4.29 | 0.13 | 10.1002/ange.201406898
Felodipine Form III | CCOC(=O)C1=C(NC(=C(C1C2=C(C(=CC=C2)Cl)Cl)C(=O)OC)C)C | Nanoindentation | 1.43 | 10.47 | 0.19 | 10.1002/ange.201406898
2-((R)-2-methylpyrrolidin-2-yl)-1H-benzimidazole-4-carboxamide crystalline form 1 | CC1(CCCN1)C2=NC3=C(C=CC=C3N2)C(=O)N | Nanoindentation |  | 10.4 |  | 10.1002/jps.24178
Sphingosine-1-phosphate receptor agonists | O[C@@]1([NH3+])CC[C@H](C2=CC=C(CCCCCCCOC)C=C2)C1.[O-]C([C@@H](O)C3=CC=CC=C3)=O | Nanoindentation |  | 2.7 |  | 10.1002/jps.24178
Sucrose | C(C1C(C(C(C(O1)OC2(C(C(C(O2)CO)O)O)CO)O)O)O)O | Nanoindentation |  | 38.2 | 0.4 | 10.1557/jmr.2007.0249
Sucrose | C(C1C(C(C(C(O1)OC2(C(C(C(O2)CO)O)O)CO)O)O)O)O | Nanoindentation |  | 33 | 1.1 | 10.1557/jmr.2007.0249
VOR | CC(C1=NC=NC=C1F)C(CN2C=NC=N2)(C3=C(C=C(C=C3)F)F)OS(=O)(=O)CC45CCC(C4(C)C)CC5=O | Nanoindentation | 1.442 | 3.79 | 0.17 | 10.1021/mp500719t
VOR-HCl | CC(C1=NC=NC=C1F)C(CN2C=NC=N2)(C3=C(C=C(C=C3)F)F)OS(=O)(=O)CC45CCC(C4(C)C)CC5=O.Cl | Nanoindentation | 1.586 | 19.41 | 0.13 | 10.1021/mp500719t
VOR-OXA Form I | CC(C1=NC=NC=C1F)C(CN2C=NC=N2)(C3=C(C=C(C=C3)F)F)OS(=O)(=O)CC45CCC(C4(C)C)CC5=O.C(=O)(C(=O)[O-])[O-] | Nanoindentation | 1.533 | 5.95 | 0.1 | 10.1021/mp500719t
VOR-OXA Form II | CC(C1=NC=NC=C1F)C(CN2C=NC=N2)(C3=C(C=C(C=C3)F)F)OS(=O)(=O)CC45CCC(C4(C)C)CC5=O.C(=O)(C(=O)[O-])[O-] | Nanoindentation | 1.53 | 8.29 | 0.25 | 10.1021/mp500719t
VOR-Fum | CC(C1=NC=NC=C1F)C(CN2C=NC=N2)(C3=C(C=C(C=C3)F)F)OS(=O)(=O)CC45CCC(C4(C)C)CC5=O.C(=CC(=O)O)C(=O)O | Nanoindentation | 1.491 | 5.79 | 0.26 | 10.1021/mp500719t
VOR-PAB | CC(C1=NC=NC=C1F)C(CN2C=NC=N2)(C3=C(C=C(C=C3)F)F)OS(=O)(=O)CC45CCC(C4(C)C)CC5=O.C1=CC(=CC=C1C(=O)O)O | Nanoindentation | 1.478 | 5.63 | 0.35 | 10.1021/mp500719t
VOR-PHB | CC(C1=NC=NC=C1F)C(CN2C=NC=N2)(C3=C(C=C(C=C3)F)F)OS(=O)(=O)CC45CCC(C4(C)C)CC5=O.C1=CC(=CC=C1C(=O)O)N | Nanoindentation | 1.438 | 5.64 | 0.21 | 10.1021/mp500719t
Omeprazole Form I | CC1=CN=C(CS(C2=NC3=C(C=CC(OC)=C3)N2)=O)C(C)=C1OC | Nanoindentation | 1.381 | 12.02 | 0.35 | 10.1021/ja512817f
Omeprazole Form II | CC1=CN=C(C(=C1OC)C)CS(=O)C2=NC3=C(N2)C=C(C=C3)OC.CC1=CN=C(CS(C2=NC3=C(C=CC(OC)=C3)N2)=O)C(C)=C1OC | Nanoindentation | 1.366 | 12.14 | 0.37 | 10.1021/ja512817f
Omeprazole Form III | CC1=CN=C(C(=C1OC)C)CS(=O)C2=NC3=C(N2)C=C(C=C3)OC.CC1=CN=C(CS(C2=NC3=C(C=CC(OC)=C3)N2)=O)C(C)=C1OC | Nanoindentation | 1.376 | 12.2 | 0.2 | 10.1021/ja512817f
Omeprazole Form IV | CC1=CN=C(C(=C1OC)C)CS(=O)C2=NC3=C(N2)C=C(C=C3)OC.CC1=CN=C(CS(C2=NC3=C(C=CC(OC)=C3)N2)=O)C(C)=C1OC | Nanoindentation | 1.373 | 12.38 | 0.3 | 10.1021/ja512817f
Omeprazole Form V | CC1=CN=C(C(=C1OC)C)CS(=O)C2=NC3=C(N2)C=C(C=C3)OC.CC1=CN=C(CS(C2=NC3=C(C=CC(OC)=C3)N2)=O)C(C)=C1OC | Nanoindentation | 1.326 | 13.32 | 0.41 | 10.1021/ja512817f
Saccharin | C1=CC=C2C(=C1)C(=O)NS2(=O)=O | Nanoindentation | 1.603 | 13.94 | 0.07 | 10.1021/acs.cgd.5b00245
Sulfathiazole | C1=CC(=CC=C1N)S(=O)(=O)NC2=NC=CS2 | Nanoindentation | 1.575 | 21.88 | 0.22 | 10.1021/acs.cgd.5b00245
L-Alanine | CC(C(=O)O)N | Nanoindentation | 1.62 | 25.1 | 0.72 | 10.1021/acs.cgd.5b00245
Curcumin Form I | COC1=C(C=CC(=C1)C=CC(=O)CC(=O)C=CC2=CC(=C(C=C2)O)OC)O | Nanoindentation | 1.39 | 11.15 | 0.2 | 10.1021/cg500305n
Curcumin Form II | COC1=C(C=CC(=C1)C=CC(=O)CC(=O)C=CC2=CC(=C(C=C2)O)OC)O | Nanoindentation | 1.404 | 5.68 | 0.25 | 10.1021/cg500305n
Curcumin Form III | COC1=C(C=CC(=C1)C=CC(=O)CC(=O)C=CC2=CC(=C(C=C2)O)OC)O | Nanoindentation | 1.417 | 5.6 | 0.29 | 10.1021/cg500305n
Sulfathiazole Form I | C1=CC(=CC=C1N)S(=O)(=O)NC2=NC=CS2 | Nanoindentation | 1.5 | 10.01 | 0.19 | 10.1021/cg500305n
Sulfathiazole Form II | C1=CC(=CC=C1N)S(=O)(=O)NC2=NC=CS2 | Nanoindentation | 1.551 | 20.44 | 0.25 | 10.1021/cg500305n
Sulfathiazole Form III | C1=CC(=CC=C1N)S(=O)(=O)NC2=NC=CS2 | Nanoindentation | 1.569 | 16.42 | 0.3 | 10.1021/cg500305n
Sulfathiazole Form IV | C1=CC(=CC=C1N)S(=O)(=O)NC2=NC=CS2 | Nanoindentation | 1.595 | 17.31 | 0.21 | 10.1021/cg500305n
Febuxostat Form Q | CC1=C(SC(=N1)C2=CC(=C(C=C2)OCC(C)C)C#N)C(=O)O | Nanoindentation | 1.311 | 2.743 | 0.16 | 10.1021/acs.molpharmaceut.6b01075
Febuxostat Form H1 | CC1=C(SC(=N1)C2=CC(=C(C=C2)OCC(C)C)C#N)C(=O)O | Nanoindentation | 1.235 | 4.51 | 0.631 | 10.1021/acs.molpharmaceut.6b01075
Sildenafil citrate | CCCC1=NN(C2=C1N=C(NC2=O)C3=C(C=CC(=C3)S(=O)(=O)N4CCN(CC4)C)OCC)C.C(C(=O)O)C(CC(=O)O)(C(=O)O)O | Nanoindentation |  | 13.9 | 1.5 | 10.1021/op0300241
Voriconazole | CC(C1=NC=NC=C1F)C(CN2C=NC=N2)(C3=C(C=C(C=C3)F)F)O | Nanoindentation |  | 3.7 | 0.4 | 10.1021/op0300241
(R)-3-((S)-1-((S)-2-methoxy-1-phenylethylamino)-3,3-dimethyl-1-oxobutan-2-ylcarbamoyl)-6-(2-methyl biphenyl-4-yl)hexanoic acid | CC(C=C(CCC[C@@H](C(N[C@@H](C(C)(C)C)C(N[C@H](COC)C1=CC=CC=C1)=O)=O)CC(O)=O)C=C2)=C2C3=CC=CC=C3 | Nanoindentation |  | 2.9 | 0.4 | 10.1021/op0300241
Slidenafil derivative | O=C(N1)C2=NN(CCOC)C(CC)=C2N=C1C3=C(OCC)N=CC(S(N4CCN(CC)CC4)=S=O)=C3 | Nanoindentation |  | 7.6 | 0.5 | 10.1021/op0300241
Voriconazole | CC(C1=NC=NC=C1F)C(CN2C=NC=N2)(C3=C(C=C(C=C3)F)F)O | Nanoindentation |  | 3.5 | 0.3 | 10.1016/j.powtec.2004.04.012
Voriconazole | CC(C1=NC=NC=C1F)C(CN2C=NC=N2)(C3=C(C=C(C=C3)F)F)O | Nanoindentation |  | 4.5 | 0.2 | 10.1016/j.powtec.2004.04.012
Voriconazole | CC(C1=NC=NC=C1F)C(CN2C=NC=N2)(C3=C(C=C(C=C3)F)F)O | Nanoindentation |  | 4.3 | 1.1 | 10.1016/j.powtec.2004.04.012
1,2,4,5-tetracyanobenzene with pyrene | C1=C(C(=CC(=C1C#N)C#N)C#N)C#N.C1=CC2=C3C(=C1)C=CC4=CC=CC(=C43)C=C2 | Nanoindentation | 1.357 | 4.98 | 0.249 | 10.1002/asia.201200224
1,2,4,5-tetracyanobenzene with pyrene | C1=C(C(=CC(=C1C#N)C#N)C#N)C#N.C1=CC2=C3C(=C1)C=CC4=CC=CC(=C43)C=C2 | Nanoindentation | 1.357 | 3.92 | 0.054 | 10.1002/asia.201200224
1,2,4,5-tetracyanobenzene with phenanthrene | C1=C(C(=CC(=C1C#N)C#N)C#N)C#N.C1=CC2=C3C(=C1)C=CC4=CC=CC(=C43)C=C2 | Nanoindentation | 1.349 | 5.76 | 0.115 | 10.1002/asia.201200224
1,2,4,5-tetracyanobenzene with phenanthrene | C1=C(C(=CC(=C1C#N)C#N)C#N)C#N.C1=CC2=C3C(=C1)C=CC4=CC=CC(=C43)C=C2 | Nanoindentation | 1.349 | 4.59 | 0.081 | 10.1002/asia.201200224
Sodium saccharin dihydrate | C1=CC=C2C(=C1)C(=O)[N-]S2(=O)=O.O.O.[Na+] | Nanoindentation | 1.661 | 18.4 |  | 10.1039/C1CE05656E
Sodium saccharin dihydrate | C1=CC=C2C(=C1)C(=O)[N-]S2(=O)=O.O.O.[Na+] | Nanoindentation | 1.661 | 15.88 |  | 10.1039/C1CE05656E
Sodium saccharin dihydrate after 35h | C1=CC=C2C(=C1)C(=O)[N-]S2(=O)=O.O.O.[Na+] | Nanoindentation | 1.661 | 21.2 |  | 10.1039/C1CE05656E
Sodium saccharin dihydrate after 35h | C1=CC=C2C(=C1)C(=O)[N-]S2(=O)=O.O.O.[Na+] | Nanoindentation | 1.661 | 16.35 |  | 10.1039/C1CE05656E
Caffeine-glutaric acid Form I | CN1C=NC2=C1C(=O)N(C(=O)N2C)CC(CCC(=O)O)C(=O)O | Nanoindentation |  | 8.51 | 0.56 | 10.1039/C6CE01096B
Caffeine-glutaric acid Form II | CN1C=NC2=C1C(=O)N(C(=O)N2C)CC(CCC(=O)O)C(=O)O | Nanoindentation |  | 9.14 | 0.95 | 10.1039/C6CE01096B
Saccharin | C1=CC=C2C(=C1)C(=O)NS2(=O)=O | Nanoindentation | 1.624 | 14.01 | 0.03 | 10.1021/cg1009362
Saccharin | C1=CC=C2C(=C1)C(=O)NS2(=O)=O | Nanoindentation | 1.624 | 13.36 | 0.05 | 10.1021/cg1009362
Saccharin | C1=CC=C2C(=C1)C(=O)NS2(=O)=O | Nanoindentation |  | 13.9 |  | 10.1039/C5RA11656B
Saccharin | C1=CC=C2C(=C1)C(=O)NS2(=O)=O | Nanoindentation |  | 14 |  | 10.1039/C5RA11656B
L-Alanine | CC(C(=O)O)N | Nanoindentation |  | 25.1 |  | 10.1039/C5RA11656B
L-Alanine | CC(C(=O)O)N | Nanoindentation |  | 19.2 |  | 10.1039/C5RA11656B
Griseofulvin | CC1CC(=O)C=C(C12C(=O)C3=C(O2)C(=C(C=C3OC)OC)Cl)OC | Nanoindentation | 1.46 | 12.42 | 0.711 | 10.1016/j.ijpharm.2015.03.062
Griseofulvin | CC1CC(=O)C=C(C12C(=O)C3=C(O2)C(=C(C=C3OC)OC)Cl)OC | Nanoindentation | 1.46 | 11.43 | 3.56 | 10.1016/j.ijpharm.2015.03.062
Griseofulvin | CC1CC(=O)C=C(C12C(=O)C3=C(O2)C(=C(C=C3OC)OC)Cl)OC | Nanoindentation | 1.46 | 11.53 | 2.62 | 10.1016/j.ijpharm.2015.03.062
Griseofulvin | CC1CC(=O)C=C(C12C(=O)C3=C(O2)C(=C(C=C3OC)OC)Cl)OC | Nanoindentation | 1.46 | 12.73 | 0.71 | 10.1016/j.ijpharm.2015.03.062
Griseofulvin | CC1CC(=O)C=C(C12C(=O)C3=C(O2)C(=C(C=C3OC)OC)Cl)OC | Nanoindentation | 1.46 | 12.5 | 0.72 | 10.1016/j.ijpharm.2015.03.062
α-Glycine | C(C(=O)[O-])[NH3+] | Nanoindentation | 1.613 | 26 |  | 10.1002/anie.201505813
α-Glycine | C(C(=O)[O-])[NH3+] | Nanoindentation | 1.613 | 29 |  | 10.1002/anie.201505813
α-Glycine | C(C(=O)[O-])[NH3+] | Nanoindentation | 1.613 | 33 |  | 10.1002/anie.201505813
α-Glycine | C(C(=O)[O-])[NH3+] | Nanoindentation | 1.613 | 44 |  | 10.1002/anie.201505813
γ-Glycine | C(C(=O)[O-])[NH3+] | Nanoindentation | 1.584 | 28 |  | 10.1002/anie.201505813
L-Alanine | CC(C(=O)O)N | Nanoindentation | 1.405 | 21.2 |  | 10.1002/anie.201505813
L-Alanine | CC(C(=O)O)N | Nanoindentation | 1.405 | 20.8 |  | 10.1002/anie.201505813
L-Alanine | CC(C(=O)O)N | Nanoindentation | 1.405 | 34.4 |  | 10.1002/anie.201505813
DL-Serine | C(C(C(=O)O)N)O | Nanoindentation | 1.538 | 23.1 |  | 10.1002/anie.201505813
Glycylglycine | C(C(=O)NCC(=O)O)N | Nanoindentation | 1.51 | 26 |  | 10.1002/anie.201505813
Cyclotrimethylene | C1N(CN(CN1[N+](=O)[O-])[N+](=O)[O-])[N+](=O)[O-] | Nanoindentation |  | 21 | 0.6 | 10.1080/14786430903120335
Cyclotrimethylene | C1N(CN(CN1[N+](=O)[O-])[N+](=O)[O-])[N+](=O)[O-] | Nanoindentation |  | 18.2 | 0.6 | 10.1080/14786430903120335
Cyclotrimethylene | C1N(CN(CN1[N+](=O)[O-])[N+](=O)[O-])[N+](=O)[O-] | Nanoindentation |  | 16.2 | 1 | 10.1080/14786430903120335
Aspirin | CC(=O)OC1=CC=CC=C1C(=O)O | Nanoindentation |  | 2.96 | 0.13 | 10.1016/j.ijpharm.2011.03.039
Aspirin | CC(=O)OC1=CC=CC=C1C(=O)O | Nanoindentation |  | 5.17 | 0.72 | 10.1016/j.ijpharm.2011.03.039
Hexachlorobenzene | C1(=C(C(=C(C(=C1Cl)Cl)Cl)Cl)Cl)Cl | Nanoindentation | 2.066 | 3.66 |  | 10.1038/nchem.2123
Hexachlorobenzene | C1(=C(C(=C(C(=C1Cl)Cl)Cl)Cl)Cl)Cl | Nanoindentation | 2.066 | 4.82 |  | 10.1038/nchem.2123
Hexachlorobenzene | C1(=C(C(=C(C(=C1Cl)Cl)Cl)Cl)Cl)Cl | Nanoindentation | 2.066 | 0.6 |  | 10.1038/nchem.2123
Hexachlorobenzene | C1(=C(C(=C(C(=C1Cl)Cl)Cl)Cl)Cl)Cl | Nanoindentation | 2.066 | 5.3 |  | 10.1038/nchem.2123
Hexachlorobenzene | C1(=C(C(=C(C(=C1Cl)Cl)Cl)Cl)Cl)Cl | Nanoindentation | 2.066 | 0.272 |  | 10.1038/nchem.2123
β-HMX | C1N(CN(CN(CN1[N+](=O)[O-])[N+](=O)[O-])[N+](=O)[O-])[N+](=O)[O-] | Nanoindentation | 1.903 | 23.2 | 1.15 | 10.1002/prep.201000018
β-HMX | C1N(CN(CN(CN1[N+](=O)[O-])[N+](=O)[O-])[N+](=O)[O-])[N+](=O)[O-] | Nanoindentation | 1.903 | 26.1 | 2.91 | 10.1002/prep.201000018
LLM-105 | C1(=C(N=C(C(=[N+]1[O-])N)[N+](=O)[O-])N(O)[O])N | Nanoindentation |  | 20.5 |  | 10.1088/2053-1591/1/2/025036
β-HMX | C1N(CN(CN(CN1[N+](=O)[O-])[N+](=O)[O-])[N+](=O)[O-])[N+](=O)[O-] | Nanoindentation |  | 17.6 |  | 10.1088/2053-1591/1/2/025036
Fluorinated Amide Form1 | C1=CC(=C(C=C1F)F)C(=O)NC2=CC(=CC(=C2)F)F | Nanoindentation | 1.627 | 8.36 | 0.477 | 10.1002/chem.201604711
Fluorinated Amide Form2 | C1=CC(=C(C=C1F)F)C(=O)NC2=CC(=CC(=C2)F)F | Nanoindentation | 1.616 | 6.17 | 0.243 | 10.1002/chem.201604711
1,1-Diamino-2,2-dinitroethylene | C(=C([N+](=O)[O-])[N+](=O)[O-])(N)N | Nanoindentation |  | 11.09 | 0.83 | 10.1021/acs.jpcc.6b04612
1,1-Diamino-2,2-dinitroethylene | C(=C([N+](=O)[O-])[N+](=O)[O-])(N)N | Nanoindentation |  | 16.65 | 0.79 | 10.1021/acs.jpcc.6b04612
1,1-Diamino-2,2-dinitroethylene | C(=C([N+](=O)[O-])[N+](=O)[O-])(N)N | Nanoindentation |  | 21.34 | 1.01 | 10.1021/acs.jpcc.6b04612
1,2,4,5-Tetrabromobenzene | C1=C(C(=CC(=C1Br)Br)Br)Br | Nanoindentation | 3.015 | 6.431 | 0.124 | 10.1021/ja4056323
Piroxicam | CN1C(=C(C2=CC=CC=C2S1(=O)=O)O)C(=O)NC3=CC=CC=N3 | Nanoindentation |  | 17.16 | 0.4 | 10.1007/s11837-016-2169-6
Piroxicam | CN1C(=C(C2=CC=CC=C2S1(=O)=O)O)C(=O)NC3=CC=CC=N3 | Nanoindentation |  | 16.1 | 0.9 | 10.1007/s11837-016-2169-6
Cyclotrimethylenetrinitramine | C1N(CN(CN1[N+](=O)[O-])[N+](=O)[O-])[N+](=O)[O-] | Nanoindentation |  | 19.1 | 1.9 | 10.1002/prep.201600143
Acesulfame acid | CC1=CC(=O)NS(=O)(=O)O1 | Nanoindentation | 1.643 | 4.2 | 0.75 | 10.1021/acs.molpharmaceut.9b00247
Acesulfame K | CC1=CC(=O)[N-]S(=O)(=O)O1.[K+] | Nanoindentation | 1.841 | 14.9 | 0.6 | 10.1021/acs.molpharmaceut.9b00247
Glucose derivative Form I | OC(C(SC1=CC=C(C)C=C1)O2)C(O)C(O)C2COC(C3=CC=CC=C3)=O | Nanoindentation | 1.384 | 4.3 |  | 10.1021/acs.cgd.6b01749
Glucose derivative Form I | OC(C(SC1=CC=C(C)C=C1)O2)C(O)C(O)C2COC(C3=CC=CC=C3)=O | Nanoindentation | 1.384 | 4.57 |  | 10.1021/acs.cgd.6b01749
Glucose derivative Form II | OC(C(SC1=CC=C(C)C=C1)O2)C(O)C(O)C2COC(C3=CC=CC=C3)=O | Nanoindentation | 1.38 | 5.8 |  | 10.1021/acs.cgd.6b01749
Oxalic acid dihydrate | C(=O)(C(=O)O)O.O.O | Nanoindentation | 1.639 | 18.81 | 0.96 | 10.1021/acs.molpharmaceut.9b00082
Aspirin | CC(=O)OC1=CC=CC=C1C(=O)O | Nanoindentation |  | 7.2 |  | 10.1557/jmr.2017.219
HMX | C1N(CN(CN(CN1[N+](=O)[O-])[N+](=O)[O-])[N+](=O)[O-])[N+](=O)[O-] | Nanoindentation |  | 24.5 |  | 10.1557/jmr.2017.219
TATB | C1(=C(C(=C(C(=C1[N+](=O)[O-])N)[N+](=O)[O-])N)[N+](=O)[O-])N | Nanoindentation |  | 9.6 | 1.5 | 10.1557/jmr.2017.219
TNT/CL-20 | CC1=C(C=C(C=C1[N+](=O)[O-])[N+](=O)[O-])[N+](=O)[O-].C12C3N(C4C(N3[N+](=O)[O-])N(C(N1[N+](=O)[O-])C(N2[N+](=O)[O-])N4[N+](=O)[O-])[N+](=O)[O-])[N+](=O)[O-] | Nanoindentation |  | 14.2 | 1.2 | 10.1557/jmr.2017.219
FOX-7 | C(=C([N+](=O)[O-])[N+](=O)[O-])(N)N | Nanoindentation |  | 19.6 | 4 | 10.1557/jmr.2017.219
ADAAF | C1=CON=C1N=[N+](NN=NN)[O-] | Nanoindentation |  | 6.7 | 1.3 | 10.1557/jmr.2017.219
RDX | C1N(CN(CN1[N+](=O)[O-])[N+](=O)[O-])[N+](=O)[O-] | Nanoindentation |  | 19.1 |  | 10.1557/jmr.2017.219
N‑(3-Ethynylphenyl)-3-fluorobenzamide Form I | C#CC1=CC(=CC=C1)NC(=O)C2=CC(=CC=C2)F | Nanoindentation | 1371 | 10.66 | 0.69 | 10.1021/acs.cgd.7b01432
N‑(3-Ethynylphenyl)-3-fluorobenzamide Form II | C#CC1=CC(=CC=C1)NC(=O)C2=CC(=CC=C2)F | Nanoindentation | 1353 | 4.91 | 0.14 | 10.1021/acs.cgd.7b01432
N‑(3-Ethynylphenyl)-3-fluorobenzamide Form III | C#CC1=CC(=CC=C1)NC(=O)C2=CC(=CC=C2)F | Nanoindentation | 1388 | 12.89 | 0.16 | 10.1021/acs.cgd.7b01432
3-((4-Chlorophenyl)imino)-indolin-2-one Form III | C1=CC=C2C(=C1)C(=NC3=CC=C(C=C3)Cl)C(=O)N2 | Nanoindentation | 1.447 | 8.09 | 0.2 | 10.1021/acs.cgd.8b00261
3-((4-Chlorophenyl)imino)-indolin-2-one Form III | C1=CC=C2C(=C1)C(=NC3=CC=C(C=C3)Cl)C(=O)N2 | Nanoindentation | 1.491 | 3.54 | 0.05 | 10.1021/acs.cgd.8b00261
3-((4-Chlorophenyl)imino)-indolin-2-one Form III | C1=CC=C2C(=C1)C(=NC3=CC=C(C=C3)Cl)C(=O)N2 | Nanoindentation | 1.437 | 11.5 | 1.2 | 10.1021/acs.cgd.8b00261
1-(2,5-Dichlorophenyl)-N-(4-iodophenyl)methanimine | IC1=CC=C(/N=C/C2=CC(Cl)=CC=C2Cl)C=C1 | Nanoindentation | 1.944 | 12.76 | 0.82 | 10.1039/C8CC04132F
1-(4-Chlorophenyl)-N-(4-fluoro-3-nitrophenyl)methanimine | FC1=CC=C(/N=C/C2=CC=C(Cl)C=C2)C=C1[N+]([O-])=O | Nanoindentation | 1.552 | 8.43 | 0.31 | 10.1039/C8CC04132F
(E)-N-(3,4-Dichlorophenyl)-1-(3,4,5-trimethoxyphenyl)methanimine | ClC1=CC=C(/N=C/C2=CC(OC)=C(OC)C(OC)=C2)C=C1Cl | Nanoindentation | 1.477 | 12.54 | 0.33 | 10.1039/C8CC04132F
Sulfapyridine | C1=CC=NC(=C1)NS(=O)(=O)C2=CC=C(C=C2)N | Nanoindentation | 1.439 | 15.69 | 0.726 | 10.1002/chem.201803987
Sulfachloropyridazine | C1=CC(=CC=C1N)S(=O)(=O)NC2=NN=C(C=C2)Cl | Nanoindentation | 1.583 | 15.5 | 1.1 | 10.1002/chem.201803987
Sulfadiazine | C1=CN=C(N=C1)NS(=O)(=O)C2=CC=C(C=C2)N | Nanoindentation | 1.558 | 7.69 | 0.5 | 10.1002/chem.201803987
Sulfamerazine | CC1=NC(=NC=C1)NS(=O)(=O)C2=CC=C(C=C2)N | Nanoindentation | 1.433 | 9.54 | 0.86 | 10.1002/chem.201803987
Sulfameter | COC1=CN=C(N=C1)NS(=O)(=O)C2=CC=C(C=C2)N | Nanoindentation | 1.493 | 5.71 | 0.18 | 10.1002/chem.201803987
Sulfadoxine | COC1=C(N=CN=C1OC)NS(=O)(=O)C2=CC=C(C=C2)N | Nanoindentation | 1.463 | 14.74 | 0.168 | 10.1002/chem.201803987
Sulfamethoxazole | CC1=CC(=NO1)NS(=O)(=O)C2=CC=C(C=C2)N | Nanoindentation | 1.415 | 13.74 | 0.498 | 10.1002/chem.201803987
Sulfathiazole | C1=CC(=CC=C1N)S(=O)(=O)NC2=NC=CS2 | Nanoindentation | 1.603 | 20.44 | 0.25 | 10.1002/chem.201803987
Celecoxib Form III | CC1=CC=C(C=C1)C2=CC(=NN2C3=CC=C(C=C3)S(=O)(=O)N)C(F)(F)F | Nanoindentation | 1.549 | 16.27 |  | 10.1021/acs.chemmater.9b00040
INZ-BA | C1=CN=CC=C1C(=O)NN.C1=CC=C(C=C1)C(=O)O | Nanoindentation | 1.4 | 23.265 |  | 10.1021/acs.cgd.9b00247
INZ-2HBA | C1=CN=CC=C1C(=O)NN.C1=CC=C(C(=C1)C(=O)O)O | Nanoindentation | 1.454 | 8.162 |  | 10.1021/acs.cgd.9b00247
INZ-4HBA | C1=CN=CC=C1C(=O)NN.C1=CC(=CC=C1CO)O | Nanoindentation | 1.397 | 5.782 |  | 10.1021/acs.cgd.9b00247
INZ-GA | C1=CN=CC=C1C(=O)NN.C1=C(C=C(C(=C1O)O)O)C(=O)O | Nanoindentation | 1.572 | 6.967 |  | 10.1021/acs.cgd.9b00247
Substituted dihydropyrimidinone Form I | CC(N1)=C(C(OC)=O)C(C2=CC=C(C(F)(F)F)C=C2)NC1=O | Nanoindentation | 1.515 | 2.62 | 0.37 | 10.1002/asia.201801842
Substituted dihydropyrimidinone Form I | CC(N1)=C(C(OC)=O)C(C2=CC=C(C(F)(F)F)C=C2)NC1=O | Nanoindentation | 1.515 | 1.3 | 0.15 | 10.1002/asia.201801842
Substituted dihydropyrimidinone Form II | CC(N1)=C(C(OCC2=CN(C3=CC=C(C(F)(F)F)C=C3)N=N2)=O)C(C4=CC=C(Cl)C=C4)NC1=O | Nanoindentation | 1.535 | 14.94 | 0.55 | 10.1002/asia.201801842
Substituted dihydropyrimidinone Form II | CC(N1)=C(C(OCC2=CN(C3=CC=C(C(F)(F)F)C=C3)N=N2)=O)C(C4=CC=C(Cl)C=C4)NC1=O | Nanoindentation | 1.535 | 7.14 | 0.42 | 10.1002/asia.201801842
N,N'-Dimethyl-1,4,5,8-naphthalenetetracarboxylic diimide | CN1C(=O)C2=C3C(=CC=C4C3=C(C=C2)C(=O)N(C4=O)C)C1=O | Nanoindentation | 1.553 | 1.82 | 0.1 | 10.1021/acs.chemmater.8b04800
N,N′-Diethyl-1,4,5,8-naphthalenetetracarboxylic diimide | O=C(C1=C2C(C3=O)=CC=C4C2=C(C(N(CC)C4=O)=O)C=C1)N3CC | Nanoindentation | 1.56 | 16.1 | 0.44 | 10.1021/acs.chemmater.8b04800
N,N'-Din-propyl-1,4,5,8-naphthalenetetracarboxylic diimide | O=C(C1=C2C(C3=O)=CC=C4C2=C(C(N(CCC)C4=O)=O)C=C1)N3CCC | Nanoindentation | 1.359 | 8.49 | 0.09 | 10.1021/acs.chemmater.8b04800
N,N'-Din-propyl-1,4,5,8-naphthalenetetracarboxylic diimide | O=C(C1=C2C(C3=O)=CC=C4C2=C(C(N(CCC)C4=O)=O)C=C1)N3CCC | Nanoindentation | 1.359 | 10.18 | 0.24 | 10.1021/acs.chemmater.8b04800
OXACDH15-24 | C(=O)(C(=O)O)O.O.O | Nanoindentation | 1.639 | 18.81 | 0.96 | 10.1021/acs.molpharmaceut.9b00082
Caffeine-glutaric Form I | CN1C=NC2=C1C(=O)N(C(=O)N2C)C.C(CC(=O)O)CC(=O)O | Nanoindentation | 1.45 | 18.02 | 0.04 | 10.1021/acs.cgd.0c01033
Caffeine-glutaric Form I | CN1C=NC2=C1C(=O)N(C(=O)N2C)C.C(CC(=O)O)CC(=O)O | Nanoindentation | 1.45 | 17.6 | 0.49 | 10.1021/acs.cgd.0c01033
Caffeine-glutaric Form II | CN1C=NC2=C1C(=O)N(C(=O)N2C)C.C(CC(=O)O)CC(=O)O | Nanoindentation | 1.482 | 19.35 | 0.57 | 10.1021/acs.cgd.0c01033
Caffeine-glutaric Form II | CN1C=NC2=C1C(=O)N(C(=O)N2C)C.C(CC(=O)O)CC(=O)O | Nanoindentation | 1.482 | 18.6 | 0.35 | 10.1021/acs.cgd.0c01033
PETN | C(C(CO[N+](=O)[O-])(CO[N+](=O)[O-])CO[N+](=O)[O-])O[N+](=O)[O-] | Nanoindentation | 1.778 | 15.2 | 2.4 | 10.3390/cryst10020126
246 TFBA | FC1=CC(F)=CC(F)=C1C(O)=O | Nanoindentation | 1.759 | 19.2 | 2.6 | 10.3390/cryst10020126
Erythritol | C(C(C(CO)O)O)O | Nanoindentation | 1.452 | 21.2 | 2.4 | 10.3390/cryst10020126
HFPT | OC(CC(O)(O)CC(F)(F)F)(O)CC(F)(F)F | Nanoindentation | 1.941 | 6.3 | 0.4 | 10.3390/cryst10020126
N-BPFPO | FC1=C(NC(C(NC2=C(F)C(F)=C(F)C(F)=C2F)=O)=O)C(F)=C(F)C(F)=C1F | Nanoindentation | 1.932 | 17.6 | 0.4 | 10.3390/cryst10020126
PFBA | NC(C1=C(F)C(F)=C(F)C(F)=C1F)=O | Nanoindentation | 1.884 | 5.8 | 1.5 | 10.3390/cryst10020126
Sodium saccharin dihydrate (Freshly prepared) | C1=CC=C2C(=C1)C(=O)[N-]S2(=O)=O.O.O.[Na+] | Nanoindentation | 1.661 | 18.4 | 0.063 | 10.1039/c1ce05656e
Sodium saccharin dihydrate (Freshly prepared) | C1=CC=C2C(=C1)C(=O)[N-]S2(=O)=O.O.O.[Na+] | Nanoindentation | 1.661 | 15.88 | 0.057 | 10.1039/c1ce05656e
Sodium saccharin dihydrate (Atmospere for 35 hours) | C1=CC=C2C(=C1)C(=O)[N-]S2(=O)=O.O.O.[Na+] | Nanoindentation | 1.661 | 21.2 | 1.06 | 10.1039/c1ce05656e
Sodium saccharin dihydrate (Atmospere for 36 hours) | C1=CC=C2C(=C1)C(=O)[N-]S2(=O)=O.O.O.[Na+] | Nanoindentation | 1.661 | 16.35 | 0.921 | 10.1039/c1ce05656e
Caffeine 4-chloro-3-nitrobenzoic acid, methanol | CN1C=NC2=C1C(=O)N(C(=O)N2C)C.C1=CC(=C(C=C1C(=O)O)[N+](=O)[O-])Cl.CO | Nanoindentation | 1.4796 | 76.86 | 1.3 | 10.1038/s41467-019-11657-0
Caffeine 4-chloro-3-nitrobenzoic acid, methanol | CN1C=NC2=C1C(=O)N(C(=O)N2C)C.C1=CC(=C(C=C1C(=O)O)[N+](=O)[O-])Cl.CO | Nanoindentation | 1.4796 | 64.39 | 1.96 | 10.1038/s41467-019-11657-0
Voriconazole-HCl | C[C@@H](C1=NC=NC=C1F)[C@](CN2C=NC=N2)(C3=C(C=C(C=C3)F)F)O.Cl | Nanoindentation |  | 19.41 | 0.13 | 10.1016/j.cossms.2016.05.011
Voriconazole-OXA Form I | C[C@@H](C1=NC=NC=C1F)[C@](CN2C=NC=N2)(C3=C(C=C(C=C3)F)F)O.C(=O)(C(=O)[O-])[O-] | Nanoindentation |  | 5.95 | 0.1 | 10.1016/j.cossms.2016.05.011
Voriconazole-OXA Form II | C[C@@H](C1=NC=NC=C1F)[C@](CN2C=NC=N2)(C3=C(C=C(C=C3)F)F)O.C(=O)(C(=O)[O-])[O-] | Nanoindentation |  | 8.29 | 0.25 | 10.1016/j.cossms.2016.05.011
Voriconazole-FUM | C[C@@H](C1=NC=NC=C1F)[C@](CN2C=NC=N2)(C3=C(C=C(C=C3)F)F)O.C(=CC(=O)O)C(=O)O | Nanoindentation |  | 5.79 | 0.26 | 10.1016/j.cossms.2016.05.011
Voriconazole-PAB | C[C@@H](C1=NC=NC=C1F)[C@](CN2C=NC=N2)(C3=C(C=C(C=C3)F)F)O.C1=CC(=CC=C1C(=O)O)N | Nanoindentation |  | 5.63 | 0.35 | 10.1016/j.cossms.2016.05.011
Voriconazole-PHB | C[C@@H](C1=NC=NC=C1F)[C@](CN2C=NC=N2)(C3=C(C=C(C=C3)F)F)O.C1=CC(=CC=C1C(=O)O)O | Nanoindentation |  | 5.64 | 0.21 | 10.1016/j.cossms.2016.05.011
Testosterone propionate | CCC(=O)OC1CCC2C1(CCC3C2CCC4=CC(=O)CCC34C)C | Beam bending |  | 3.16 |  | 10.1016/0032-5910(91)80176-J
Phenylbutazone | CCCCC1C(=O)N(N(C1=O)C2=CC=CC=C2)C3=CC=CC=C3 | Beam bending |  | 3.33 |  | 10.1016/0032-5910(91)80176-J
Stearic acid | CCCCCCCCCCCCCCCCCC(=O)O | Beam bending |  | 3.84 |  | 10.1016/0032-5910(91)80176-J
Ibuprofen | CC(C)CC1=CC=C(C=C1)C(C)C(=O)O | Beam bending |  | 4.07 |  | 10.1016/0032-5910(91)80176-J
Tolbutamide | CCCCNC(=O)NS(=O)(=O)C1=CC=C(C=C1)C | Beam bending |  | 5.22 |  | 10.1016/0032-5910(91)80176-J
Aspirin | CC(=O)OC1=CC=CC=C1C(=O)O | Beam bending |  | 7.45 |  | 10.1016/0032-5910(91)80176-J
Sulphadiazine | C1=CN=C(N=C1)NS(=O)(=O)C2=CC=C(C=C2)N | Beam bending |  | 7.7 |  | 10.1016/0032-5910(91)80176-J
Caffeine | CN1C=NC2=C1C(=O)N(C(=O)N2C)C | Beam bending |  | 8.73 |  | 10.1016/0032-5910(91)80176-J
Theophylline | CN1C2=C(C(=O)N(C1=O)C)NC=N2 | Beam bending |  | 12.93 |  | 10.1016/0032-5910(91)80176-J
Lactose | C(C1C(C(C(C(O1)OC2C(OC(C(C2O)O)O)CO)O)O)O)O | Beam bending |  | 24.06 |  | 10.1016/0032-5910(91)80176-J
3-Isopropoxyphenylboronic acid catechol ester | CC(C)OC1=CC(B(O2)OC3=C2C=CC=C3)=CC=C1 | Virgin break | 1.26 | 0.00118 |  | 10.1039/c9sc05640h
Carbamazepine | C1=CC=C2C(=C1)C=CC3=CC=CC=C3N2C(=O)N | Nanoindentation | 1.344 | 13.87 | 0.26 | 10.1039/d0ce01659d
Carbamazepine | C1=CC=C2C(=C1)C=CC3=CC=CC=C3N2C(=O)N | Nanoindentation | 1.344 | 11.01 | 0.22 | 10.1039/d0ce01659d
Carbamazepine | C1=CC=C2C(=C1)C=CC3=CC=CC=C3N2C(=O)N | Nanoindentation | 1.344 | 10.74 | 0.28 | 10.1039/d0ce01659d
5-Methyl-2-[(2-nitrophenyl)amino]-3-thiophenecarbonitrile YN | CC1=CC(=C(S1)NC2=CC=CC=C2[N+](=O)[O-])C#N | Nanoindentation | 1.431 | 9.98 | 0.28 | 10.1021/acs.cgd.0c00521
5-Methyl-2-[(2-nitrophenyl)amino]-3-thiophenecarbonitrile ON | CC1=CC(=C(S1)NC2=CC=CC=C2[N+](=O)[O-])C#N | Nanoindentation | 1.428 | 7.39 | 0.09 | 10.1021/acs.cgd.0c00521
DPH-HCl | CN(C)CCOC(C1=CC=CC=C1)C2=CC=CC=C2.Cl | Nanoindentation | 1.222 | 11.91 | 3.03 | 10.1021/acs.cgd.7b01153
DPH-Cit | CN(C)CCOC(C1=CC=CC=C1)C2=CC=CC=C2.C(C(=O)O)C(CC(=O)O)(C(=O)O)O | Nanoindentation | 1.304 | 9.54 | 0.87 | 10.1021/acs.cgd.7b01153
DPH-Sac | CN(C)CCOC(C1=CC=CC=C1)C2=CC=CC=C2.C1=CC=C2C(=C1)C(=O)NS2(=O)=O | Nanoindentation | 1.319 | 9.5 | 3.46 | 10.1021/acs.cgd.7b01153
DPH-Acs | CN(C)CCOC(C1=CC=CC=C1)C2=CC=CC=C2.CC1=CC(=O)NS(=O)(=O)O1 | Nanoindentation | 1.351 | 8.59 | 0.59 | 10.1021/acs.cgd.7b01153
9,10-Dicyanoanthracene | C1=CC=C2C(=C1)C(=C3C=CC=CC3=C2C#N)C#N | Beam bending | 1.34 | 0.6 | 0.2 | 10.1002/anie.201810514
N'-[(Z)-(3,5-Dichloro-2-hydroxyphenyl)methylideneamino]-N,N-dimethylmethanimidamide | OC1=C(Cl)C=C(Cl)C=C1/C=N/N=C/N(C)C | Beam bending | 1.45 | 0.688 |  | 10.1002/ange.202011857
(Z)-4-(1-cyano-2-(4-(dimethylamino)phenyl)vinyl)benzonitrile | CN(C)C(C=C1)=CC=C1/C=C(C#N)/C2=CC=C(C#N)C=C2 | Beam bending |  | 0.905 |  | 10.1002/adom.202000959
N-benzylideneanilines derivative 1 | ClC1=C(/N=C([H])/C2=CC(Br)=CC(Br)=C2O)C=C(Cl)C=C1 | Beam bending | 2.065 | 0.68 |  | 10.1002/anie.202002627
N-benzylideneanilines derivative 2 | ClC1=C(/N=C([H])/C2=CC(Br)=CC(Br)=C2O)C(Cl)=CC=C1 | Beam bending | 2.043 | 0.57 |  | 10.1002/anie.202002627
N-benzylideneanilines derivative 3 | [H]/C(C1=CC(Br)=CC(Br)=C1O)=N\C2=CC(Cl)=C(Cl)C=C2 | Beam bending | 2.107 | 1.03 | 0.04 | 10.1002/anie.202002627
Dithieno[3,2-a:2’,3’-c]phenazine | C12=NC(C(C=CS3)=C3C4=C5C=CS4)=C5N=C1C=CC=C2 | Nanoindentation | 1.311 | 5.83 | 0.62 | 10.1002/anie.202003820
Celecoxib Form III | CC1=CC=C(C2=CC(C(F)(F)F)=NN2C3=CC=C(S(=O)(N)=O)C=C3)C=C1 | Nanoindentation | 1.549 | 16.27 | 0.43 | 10.1021/acs.chemmater.9b00040
Tetrabutyl-n-phosphonium tetraphenylborate | [B-](C1=CC=CC=C1)(C2=CC=CC=C2)(C3=CC=CC=C3)C4=CC=CC=C4.CCCC[P+](CCCC)(CCCC)CCCC | Bending test | 1.04 | 0.5 |  | 10.1039/c5sc04057d
Tetrabutyl-n-phosphonium tetraphenylborate | [B-](C1=CC=CC=C1)(C2=CC=CC=C2)(C3=CC=CC=C3)C4=CC=CC=C4.CCCC[P+](CCCC)(CCCC)CCCC | Bending test | 1.04 | 1.43 |  | 10.1039/c5sc04057d
N-[[4-p-dimethylaminophenylazo]benzoyl]-1-phenylethylamine | [H][C@@](C)(NC(C1=CC=C(/N=N/C2=CC=C(N(C)C)C=C2)C=C1)=O)C3=CC=CC=C3 | Bending test | 1.235 | 3.8 |  | 10.1038/s41467-017-02549-2
L-Threoninium picrate | [NH3+][C@@H](C(C)O)C(O)=O.[O-]C1=C([N+]([O-])=O)C=C([N+]([O-])=O)C=C1[N+]([O-])=O | Nanoindentation |  | 69.22 |  | 10.1039/c4ra09410g
MCC | COC(=O)NC1=CC(=C(C=C1)Cl)Cl | Nanoindentation |  | 2.6 |  | 10.1039/C2CC32678G
Probenecid | CCCN(CCC)S(=O)(=O)C1=CC=C(C=C1)C(=O)O | Nanoindentation |  | 3.9 |  | 10.1039/C2CC32678G
Phenacetin | CCOC1=CC=C(C=C1)NC(=O)C | Nanoindentation |  | 2 |  | 10.1039/C2CC32678G
UK-370106 | CC1=C(C=CC(=C1)CCCC(CC(=O)O)C(=O)NC(C(=O)NC(COC)C2=CC=CC=C2)C(C)(C)C)C3=CC=CC=C3 | Nanoindentation |  | 1 |  | 10.1039/C2CC32678G
Ibuprofen | CC(C)CC1=CC=C(C=C1)C(C)C(=O)O | Nanoindentation |  | 1.26 |  | 10.1039/C2CC32678G
Ascorbic acid | C([C@@H]([C@@H]1C(=C(C(=O)O1)O)O)O)O | Nanoindentation |  | 4.6 |  | 10.1039/C2CC32678G
Sucrose | C([C@@H]1[C@H]([C@@H]([C@H]([C@H](O1)O[C@]2([C@H]([C@@H]([C@H](O2)CO)O)O)CO)O)O)O)O | Nanoindentation |  | 3.7 |  | 10.1039/C2CC32678G
Tartaric acid | C(C(C(=O)O)O)(C(=O)O)O | Nanoindentation |  | 3.7 |  | 10.1039/C2CC32678G
L-Glutamic acid | C(CC(=O)O)[C@@H](C(=O)O)N | Nanoindentation |  | 3.08 | 2.64 | 10.1039/c9ce00819e
Perylene TNB | C1=CC2=C3C(=C1)C4=CC=CC5=C4C(=CC=C5)C3=CC=C2.C1=C(C=C(C=C1[N+](=O)[O-])[N+](=O)[O-])[N+](=O)[O-] | forced resonance vibration method |  | 7.77 |  | 10.1246/bcsj.40.2793
coronene | C1=CC2=C3C4=C1C=CC5=C4C6=C(C=C5)C=CC7=C6C3=C(C=C2)C=C7 | forced resonance vibration method |  | 1.1 |  | 10.1246/bcsj.40.2793
coronene TNB | C1=CC2=C3C4=C1C=CC5=C4C6=C(C=C5)C=CC7=C6C3=C(C=C2)C=C7.C1=C(C=C(C=C1[N+](=O)[O-])[N+](=O)[O-])[N+](=O)[O-] | forced resonance vibration method |  | 9.99 |  | 10.1246/bcsj.40.2793
Acetylacetone Cu | CC(=O)CC(=O)C.[Cu] | forced resonance vibration method |  | 2.87 |  | 10.1246/bcsj.40.2793
Triphenylene | C1=CC=C2C(=C1)C3=CC=CC=C3C4=CC=CC=C24 | forced resonance vibration method |  | 1.19 |  | 10.1246/bcsj.40.2793
Anthracene TNB | C1=CC=C2C=C3C=CC=CC3=CC2=C1.C1=C(C=C(C=C1[N+](=O)[O-])[N+](=O)[O-])[N+](=O)[O-] | forced resonance vibration method |  | 12.4 |  | 10.1246/bcsj.40.2793
1,2,3,4-Dibenzanthracene | C1=CC=C2C=C3C4=CC=CC=C4C5=CC=CC=C5C3=CC2=C1 | forced resonance vibration method |  | 2.81 |  | 10.1246/bcsj.40.2793
Acidine I2 | C[N+](C)(C)CC(=O)O.[Cl-].I-I | forced resonance vibration method |  | 16.7 |  | 10.1246/bcsj.40.2793
Acetaminophen | CC(=O)NC1=CC=C(C=C1)O | Nanoindentation |  | 1.7 |  | 10.1039/C2CC32678G
Fluconazole | C1=CC(=C(C=C1F)F)C(CN2C=NC=N2)(CN3C=NC=N3)O | Nanoindentation |  | 2.8 |  | 10.1039/C2CC32678G
PHA-739521 | C1=CC(=CC=C1C2=CC(=NN2C3=CC=C(C=C3)S(=O)(=O)N)C(F)(F)F)F | Nanoindentation |  | 2.2 |  | 10.1039/C2CC32678G
Rubrene | C1=CC=C(C=C1)C2=C3C=CC=CC3=C(C4=C(C5=CC=CC=C5C(=C24)C6=CC=CC=C6)C7=CC=CC=C7)C8=CC=CC=C8 | Brillouin light scattering (BLS) |  | 14.1 |  | 10.1039/d0tc01676d
Rubrene | C1=CC=C(C=C1)C2=C3C=CC=CC3=C(C4=C(C5=CC=CC=C5C(=C24)C6=CC=CC=C6)C7=CC=CC=C7)C8=CC=CC=C8 | Brillouin light scattering (BLS) |  | 9.01 |  | 10.1039/d0tc01676d
Rubrene | C1=CC=C(C=C1)C2=C3C=CC=CC3=C(C4=C(C5=CC=CC=C5C(=C24)C6=CC=CC=C6)C7=CC=CC=C7)C8=CC=CC=C8 | Brillouin light scattering (BLS) |  | 7.7 |  | 10.1039/d0tc01676d
L-Phenylalanine L-phenylalaninium bromide | C1=CC=C(C=C1)CC(C(=O)O)N.O=C(O)C([NH3+])CC1=CC=CC=C1.[Br-] | Knoop microhardness measurements | 1.465 | 31.319 |  | 10.1039/c4ce00718b
[1]benzothieno[3,2-b][1]- benzothiophene–tetracyanoquinodimethane bilayers | C1=CC=C2C(=C1)C3=C(S2)C4=CC=CC=C4S3.C1=CC(=C(C#N)C#N)C=CC1=C(C#N)C#N | Nanoindentation |  | 8.98 |  | 10.1039/c7tc04316c
[1]benzothieno[3,2-b][1]- benzothiophene–tetracyanoquinodimethane bilayers | C1=CC=C2C(=C1)C3=C(S2)C4=CC=CC=C4S3.C1=CC(=C(C#N)C#N)C=CC1=C(C#N)C#N | Nanoindentation |  | 11.04 |  | 10.1039/c7tc04316c
L-Pyroglutamic acid | C1CC(=O)NC1C(=O)O | Nanoindentation | 1.444 | 3.1 |  | 10.1002/adma.201906216
DABCO-carbazole cocrystal | C1=CC=C2C(=C1)C3=CC=CC=C3N2.C1=C2C(=NC=N1)N=CN2 | Nanoindentation | 1.17 | 2.5 |  | 10.1002/adma.201906216
5-Fluoroisatin–picolinic acid | C1=CC2=C(C=C1F)C(=O)C(=O)N2.C1=CC=NC(=C1)C(=O)O | Nanoindentation | 1563 | 1.61 | 0.421 | 10.1039/c9ce01659g
5-Fluoroisatin–dimethyl sulfoxide | C1=CC2=C(C=C1F)C(=O)C(=O)N2.CS(=O)C | Nanoindentation | 1525 | 21.57 | 3.1 | 10.1039/c9ce01659g
Aspirin (Macro) | CC(=O)OC1=CC=CC=C1C(=O)O | Nanoindentation |  | 2.4 | 0.4 | 10.1039/c8ce00764k
Aspirin (Macro) | CC(=O)OC1=CC=CC=C1C(=O)O | Nanoindentation |  | 2.6 | 0.3 | 10.1039/c8ce00764k
Aspirin (Nanometer) | CC(=O)OC1=CC=CC=C1C(=O)O | Nanoindentation |  | 0.55 | 0.15 | 10.1039/c8ce00764k
N-3,5-di-tert-butylsalicylidene-1-phenylethylamine (S) | CC(C)(C)C1=C(O)C(/C=N/[C@H](C2=CC=CC=C2)C)=CC(C(C)(C)C)=C1 | Beam bending | 1.02 | 0.76 |  | 10.1021/cg400675r
N-3,5-di-tert-butylsalicylidene-1-phenylethylamine (rac) | CC(C)(C)C1=C(O)C(/C=N/[C@H](C2=CC=CC=C2)C)=CC(C(C)(C)C)=C1.CC(C)(C)C1=C(O)C(/C=N/[C@@H](C2=CC=CC=C2)C)=CC(C(C)(C)C)=C1 | Beam bending | 1.044 | 2.6 |  | 10.1021/cg400675r
Anhydrous ipratropium bromide | CC(C)[N+]1(C2CCC1CC(C2)OC(=O)C(CO)C3=CC=CC=C3)C.[Br-] | Nanoindentation |  | 3.2 | 0.5 | 10.1111/j.2042-7158.2012.01522.x
Monohydrate ipratropium bromide | CC(C)[N+]1(C2CCC1CC(C2)OC(=O)C(CO)C3=CC=CC=C3)C.O.[Br-] | Nanoindentation |  | 3.68 | 0.73 | 10.1111/j.2042-7158.2012.01522.x
N–benzyl-2-methyl-4-nitroaniline | CC1=C(C=CC(=C1)[N+](=O)[O-])NCC2=CC=CC=C2 | Knoop hardness test |  | 2.49 |  | 10.1088/1757-899X/73/1/012033
Bis(2,4-pentanedione)copper(II) (Berkovich) | CC2=CC(C)O[Cu]1(OC(=CC(C)O1)C)O2 | Nanoindentation |  | 6.9 |  | 10.1039/c9cp04542b
Bis(2,4-pentanedione)copper(II) (Spherical) | CC2=CC(C)O[Cu]1(OC(=CC(C)O1)C)O2 | Nanoindentation |  | 3.8 |  | 10.1039/c9cp04542b
Caffeine–4-chloro-3-nitrobenzoic acid (Form I) | CN1C=NC2=C1C(=O)N(C(=O)N2C)C.C1=CC(=C(C=C1C(=O)O)[N+](=O)[O-])Cl | Nanoindentation |  | 7.86 | 0.028 | 10.1039/c3ce42008f
Caffeine–4-chloro-3-nitrobenzoic acid (Form II) | CN1C=NC2=C1C(=O)N(C(=O)N2C)C.C1=CC(=C(C=C1C(=O)O)[N+](=O)[O-])Cl | Nanoindentation |  | 6.715 | 0.009 | 10.1039/c3ce42008f
Caffeine–4-chloro-3-nitrobenzoic acid (Form II) | CN1C=NC2=C1C(=O)N(C(=O)N2C)C.C1=CC(=C(C=C1C(=O)O)[N+](=O)[O-])Cl | Nanoindentation |  | 4.92 | 0.005 | 10.1039/c3ce42008f
2-(Methylthio)nicotinic acid | CSC1=C(C=CC=N1)C(=O)O | Nanoindentation |  | 15 |  | 10.1039/b505103g
N-(4-ethynylphenyl)-3- fluoro-4-(trifluoromethyl) benzamide | O=C(NC1=CC(C#C)=CC=C1)C2=CC=C(C(F)(F)F)C(F)=C2 | shearing from the side | 1.521 | 5.57 |  | 10.1039/d0cc05904h
N-(4-ethynylphenyl)-3- fluoro-4-(trifluoromethyl) benzamide | O=C(NC1=CC(C#C)=CC=C1)C2=CC=C(C(F)(F)F)C(F)=C2 | shearing from the side | 1.521 | 0.135 |  | 10.1039/d0cc05904h
N-(4-ethynylphenyl)-3- fluoro-4-(trifluoromethyl) benzamide.1 | O=C(NC1=CC(C#C)=CC=C1)C2=CC=C(C(F)(F)F)C(F)=C2 | Nanoindentation | 1.521 | 0.65 | 0.12 | 10.1039/d0cc05904h
N-(4-ethynylphenyl)-3- fluoro-4-(trifluoromethyl) benzamide.2 | O=C(NC1=CC(C#C)=CC=C1)C2=CC=C(C(F)(F)F)C(F)=C2 | Nanoindentation | 1.521 | 1.75 | 0.37 | 10.1039/d0cc05904h
N-(4-ethynylphenyl)-3- fluoro-4-(trifluoromethyl) benzamide.3 | O=C(NC1=CC(C#C)=CC=C1)C2=CC=C(C(F)(F)F)C(F)=C2 | Nanoindentation | 1.521 | 2.22 | 0.21 | 10.1039/d0cc05904h
N-(4-ethynylphenyl)-3- fluoro-4-(trifluoromethyl) benzamide.4 | O=C(NC1=CC(C#C)=CC=C1)C2=CC=C(C(F)(F)F)C(F)=C2 | Nanoindentation | 1.521 | 3.97 | 0.45 | 10.1039/d0cc05904h
Dithieno[3,2-a:2’,3’-c]phenazine | C1(N=C(C(C=CS2)=C2C3=C4C=CS3)C4=N5)=C5C=CC=C1 | Nanoindentation | 1.311 | 5.83 | 0.62 | 10.1002/ange.202003820
PtCl2(4,4′-Dichloro-2,2′-bipyridine) MeCN | ClC1C=C(C2=CC(Cl)C=CN2[Pt]3(Cl)Cl)N3C=C1.CN | vibrating reed method | 2.339 | 0.62 |  | 10.1039/d1ce00459j
PtCl2(4,4′-Dichloro-2,2′-bipyridine) MeCN | ClC1C=C(C2=CC(Cl)C=CN2[Pt]3(Cl)Cl)N3C=C1.CN | vibrating reed method | 2.339 | 1.1 |  | 10.1039/d1ce00459j
1,2-bis(2,4-dimethyl-5-phenyl-3-thienyl)perfluorocyclopentene.open ring (macrocrystal) | CC1=C(SC(=C1C2=C(C(C(C2(F)F)(F)F)(F)F)C3=C(SC(=C3C)C4=CC=CC=C4)C)C)C5=CC=CC=C5 | Nanoindentation |  | 4.4 | 0.4 | 10.1021/acs.nanolett.0c02631
1,2-bis(2,4-dimethyl-5-phenyl-3-thienyl)perfluorocyclopentene.open ring (nanowire single crystal) | CC1=C(SC(=C1C2=C(C(C(C2(F)F)(F)F)(F)F)C3=C(SC(=C3C)C4=CC=CC=C4)C)C)C5=CC=CC=C5 | Nanoindentation |  | 1.4 | 0.1 | 10.1021/acs.nanolett.0c02631
1,2-bis(2,4-dimethyl-5-phenyl-3-thienyl)perfluorocyclopentene.open ring (amorphous film) | CC1=C(SC(=C1C2=C(C(C(C2(F)F)(F)F)(F)F)C3=C(SC(=C3C)C4=CC=CC=C4)C)C)C5=CC=CC=C5 | Nanoindentation |  | 0.34 | 0.04 | 10.1021/acs.nanolett.0c02631
1,2-bis(2,4-dimethyl-5-phenyl-3-thienyl)perfluorocyclopentene.close ring (macrocrystal) | FC1(F)C(F)(F)C(F)(F)C2=C3C(C4(C)SC(C5=CC=CC=C5)=C(C)C4=C21)(C)SC(C6=CC=CC=C6)=C3C | Nanoindentation |  | 4.5 | 0.5 | 10.1021/acs.nanolett.0c02631
1,2-bis(2,4-dimethyl-5-phenyl-3-thienyl)perfluorocyclopentene.close ring (nanowire single crystal) | FC1(F)C(F)(F)C(F)(F)C2=C3C(C4(C)SC(C5=CC=CC=C5)=C(C)C4=C21)(C)SC(C6=CC=CC=C6)=C3C | Nanoindentation |  | 1.3 | 0.15 | 10.1021/acs.nanolett.0c02631
1,2-bis(2,4-dimethyl-5-phenyl-3-thienyl)perfluorocyclopentene.close ring (amorphous film) | FC1(F)C(F)(F)C(F)(F)C2=C3C(C4(C)SC(C5=CC=CC=C5)=C(C)C4=C21)(C)SC(C6=CC=CC=C6)=C3C | Nanoindentation |  | 0.35 | 0.03 | 10.1021/acs.nanolett.0c02631
Uric acid | C12=C(NC(=O)N1)NC(=O)NC2=O | Nanoindentation | 1.852 | 17.73 | 2.32 | 10.1021/acs.chemmater.0c00433
Uric acid-Methylene blue | C12=C(NC(=O)N1)NC(=O)NC2=O.CN(C)C1=CC2=C(C=C1)N=C3C=CC(=[N+](C)C)C=C3S2.[Cl-] | Nanoindentation |  | 11.05 | 2.83 | 10.1021/acs.chemmater.0c00433
Uric acid-Methylene blue | C12=C(NC(=O)N1)NC(=O)NC2=O.CN(C)C1=CC2=C(C=C1)N=C3C=CC(=[N+](C)C)C=C3S2.[Cl-] | Nanoindentation |  | 12.79 | 2.71 | 10.1021/acs.chemmater.0c00433
Uric acid-Bismarck brown Y | C12=C(NC(=O)N1)NC(=O)NC2=O.C1=CC(=CC(=C1)N=NC2=C(C=C(C=C2)N)N)N=NC3=C(C=C(C=C3)N)N.Cl.Cl | Nanoindentation |  | 13.2 | 4.98 | 10.1021/acs.chemmater.0c00433
Uric acid-Bismarck brown Y | C12=C(NC(=O)N1)NC(=O)NC2=O.C1=CC(=CC(=C1)N=NC2=C(C=C(C=C2)N)N)N=NC3=C(C=C(C=C3)N)N.Cl.Cl | Nanoindentation |  | 10.03 | 5.93 | 10.1021/acs.chemmater.0c00433
Uric acid-Bismarck brown Y | C12=C(NC(=O)N1)NC(=O)NC2=O.C1=CC(=CC(=C1)N=NC2=C(C=C(C=C2)N)N)N=NC3=C(C=C(C=C3)N)N.Cl.Cl | Nanoindentation |  | 12.19 | 3.82 | 10.1021/acs.chemmater.0c00433
Uric acid-Bismarck brown Y | C12=C(NC(=O)N1)NC(=O)NC2=O.C1=CC(=CC(=C1)N=NC2=C(C=C(C=C2)N)N)N=NC3=C(C=C(C=C3)N)N.Cl.Cl | Nanoindentation |  | 8.82 | 5.36 | 10.1021/acs.chemmater.0c00433
Uric acid-Bismarck brown Y | C12=C(NC(=O)N1)NC(=O)NC2=O.C1=CC(=CC(=C1)N=NC2=C(C=C(C=C2)N)N)N=NC3=C(C=C(C=C3)N)N.Cl.Cl | Nanoindentation |  | 14.6 | 5.18 | 10.1021/acs.chemmater.0c00433
Uric acid-Bismarck brown Y | C12=C(NC(=O)N1)NC(=O)NC2=O.C1=CC(=CC(=C1)N=NC2=C(C=C(C=C2)N)N)N=NC3=C(C=C(C=C3)N)N.Cl.Cl | Nanoindentation |  | 15.33 | 5.28 | 10.1021/acs.chemmater.0c00433
(Z)-4-(1- cyano-2-(4-(dimethylamino)phenyl)vinyl)benzonitrile | CN(C)C(C=C1)=CC=C1/C=C(C#N)/C2=CC=C(C#N)C=C2 | Beam bending | 1.241 | 0.905 | 0.09 | 10.1002/ange.201914026
9,10-Dicyanoanthracene | C1=CC=C2C(=C1)C(=C3C=CC=CC3=C2C#N)C#N | three-point flexural test | 1.34 | 0.6 | 0.2 | 10.1002/ange.201810514
3,4-Di­methoxycinnamic acid FormII | COC1=C(C=C(C=C1)C=CC(=O)O)OC | Nanoindentation | 1.37 | 9.57 | 0.13 | 10.1107/S2052252515017297
3,4-Di­methoxycinnamic acid FormI | COC1=C(C=C(C=C1)C2C(C(C2C(=O)O)C3=CC(=C(C=C3)OC)OC)C(=O)O)OC | Nanoindentation | 1.405 | 8.42 | 0.28 | 10.1107/S2052252515017297
Resorcinol/trans-1,2-bis(4-pyridyl)ethylene | OC1=C(O)C=CC=C1.C1=CN=CC=C1C=CC2=CC=NC=C2 | Nanoindentation |  | 1.6 | 0.35 | 10.1021/jacs.5b07873
Resorcinol/trans-1,2-bis(4-pyridyl)ethylene | OC1=C(O)C=CC=C1.C1=CN=CC=C1C=CC2=CC=NC=C2 | Nanoindentation |  | 1.25 | 0.35 | 10.1021/jacs.5b07873
4,6-Di-Cl-resorcinol/trans-1,2-bis(4-pyridyl)ethylene | OC1=C(O)C=C(Cl)C(Cl)=C1.C1=CN=CC=C1C=CC2=CC=NC=C2 | Nanoindentation |  | 0.27 | 0.025 | 10.1021/jacs.5b07873
4,6-Di-Cl-resorcinol/trans-1,2-bis(4-pyridyl)ethylene | OC1=C(O)C=C(Cl)C(Cl)=C1.C1=CN=CC=C1C=CC2=CC=NC=C2 | Nanoindentation |  | 0.235 | 0.025 | 10.1021/jacs.5b07873
4,6-Di-Br-resorcinol/trans-1,2-bis(4-pyridyl)ethylene | OC1=C(O)C=C(Br)C(Br)=C1.C1=CN=CC=C1C=CC2=CC=NC=C2 | Nanoindentation | 1.727 | 0.12 | 0.015 | 10.1021/jacs.5b07873
4,6-Di-Br-resorcinol/trans-1,2-bis(4-pyridyl)ethylene | OC1=C(O)C=C(Br)C(Br)=C1.C1=CN=CC=C1C=CC2=CC=NC=C2 | Nanoindentation | 1.727 | 0.095 | 0.01 | 10.1021/jacs.5b07873
4,6-Di-I-resorcinol/trans-1,2-bis(4-pyridyl)ethylene | OC1=C(O)C=C(I)C(I)=C1.C1=CN=CC=C1C=CC2=CC=NC=C2 | Nanoindentation | 1.977 | 0.054 | 0.003 | 10.1021/jacs.5b07873
4,6-Di-I-resorcinol/trans-1,2-bis(4-pyridyl)ethylene | OC1=C(O)C=C(I)C(I)=C1.C1=CN=CC=C1C=CC2=CC=NC=C2 | Nanoindentation | 1.977 | 0.04 | 0.002 | 10.1021/jacs.5b07873
3′,4′-Dimethyl-4-(dimethylamino)azobenzene | CC1=C(C=C(C=C1)N=NC2=CC=C(C=C2)N(C)C)C | Nanoindentation | 1.246 | 1.7 | 0.1 | 10.1021/acs.cgd.7b00288
5-Cyanoresorcinol Trans-1,2-bis(4-pyridyl)ethylene (before photo-reaction) | C1=C(C=C(C=C1O)O)C#N.C1=CN=CC=C1C=CC2=CC=NC=C2 | Nanoindentation | 1.277 | 0.26 | 0.02 | 10.1002/ange.201102370
5-Cyanoresorcinol Trans-1,2-bis(4-pyridyl)ethylene (after photo-reaction) | C1=C(C=C(C=C1O)O)C#N.C1=CN=CC=C1C=CC2=CC=NC=C2 | Nanoindentation | 1.278 | 0.15 | 0.012 | 10.1002/ange.201102370
Acetaminophen | CC(=O)NC1=CC=C(C=C1)O | Microindentation |  | 8.4 | 0.3 | 10.1007/BF00721518
Anthracene | C1=CC=C2C=C3C=CC=CC3=CC2=C1 | Nanoindentation |  | 10.39 |  | 10.1039/b503208n
Anthracene | C1=CC=C2C=C3C=CC=CC3=CC2=C1 | Nanoindentation |  | 13.64 |  | 10.1039/b503208n
BF2dbm(tBu)2 | F[B-]1(F)OC(C2=CC=C(C(C)(C)C)C=C2)=CC(C3=CC=C(C(C)(C)C)C=C3)=[O+]1 | Nanoindentation | 1.545 | 0.369 | 0.008 | 10.1107/S2052252515015134
BF2dbm(OMe)2 | F[B-]1(F)OC(C2=CC=C(OC)C=C2)=CC(C3=CC=C(OC)C=C3)=[O+]1 | Nanoindentation | 1.603 | 10.864 | 0.249 | 10.1107/S2052252515015134
BF2dbmOMe | F[B-]1(F)OC(C2=CC=C(OC)C=C2)=CC(C3=CC=CC=C3)=[O+]1 | Nanoindentation | 1.482 | 8.62 | 0.176 | 10.1107/S2052252515015134
Chlorpropamide Form α | CCCNC(=O)NS(=O)(=O)C1=CC=C(C=C1)Cl | Nanoindentation | 1.45 | 6 | 1.7 | 10.1016/j.ejps.2017.06.013
Chlorpropamide Form α | CCCNC(=O)NS(=O)(=O)C1=CC=C(C=C1)Cl | Nanoindentation | 1.45 | 2.45 | 0.55 | 10.1016/j.ejps.2017.06.013
Chlorpropamide Form β | CCCNC(=O)NS(=O)(=O)C1=CC=C(C=C1)Cl | Nanoindentation | 1.389 | 7.1 | 2.6 | 10.1016/j.ejps.2017.06.013
Chlorpropamide Form γ | CCCNC(=O)NS(=O)(=O)C1=CC=C(C=C1)Cl | Nanoindentation | 1.416 | 7.5 | 1.3 | 10.1016/j.ejps.2017.06.013
Cyclotetramethylene tetranitramine | C1N(CN(CN(CN1[N+](=O)[O-])[N+](=O)[O-])[N+](=O)[O-])[N+](=O)[O-] | Nanoindentation |  | 23.45 | 1.91 | 10.3390/cryst7110335
Hexahydro-1,3,5-trinitro-s-triazine | C1N(CN(CN1[N+](=O)[O-])[N+](=O)[O-])[N+](=O)[O-] | Nanoindentation |  | 21.4 | 0.64 | 10.1021/acs.jpca.5b04876
Difluoroboron avobenzone FromI | F[B-]1(F)OC(C2=CC=C(C(C)(C)C)C=C2)=CC(C3=CC=C(OC)C=C3)=[O+]1 | Nanoindentation |  | 10.6 | 0.35 | 10.1002/adfm.201201896
Difluoroboron avobenzone FromI | F[B-]1(F)OC(C2=CC=C(C(C)(C)C)C=C2)=CC(C3=CC=C(OC)C=C3)=[O+]1 | Nanoindentation |  | 7.4 | 0.31 | 10.1002/adfm.201201896
Difluoroboron avobenzone FromI | F[B-]1(F)OC(C2=CC=C(C(C)(C)C)C=C2)=CC(C3=CC=C(OC)C=C3)=[O+]1 | Nanoindentation |  | 13.2 | 0.16 | 10.1002/adfm.201201896
Difluoroboron avobenzone FromII | F[B-]1(F)OC(C2=CC=C(C(C)(C)C)C=C2)=CC(C3=CC=C(OC)C=C3)=[O+]1 | Nanoindentation |  | 5.6 | 0.46 | 10.1002/adfm.201201896
Famotidine Form A | C1=C(N=C(S1)N=C(N)N)CSCCC(=NS(=O)(=O)N)N | Nanoindentation | 1.5602 | 20.1 | 2.3 | 10.1016/j.ijpharm.2014.06.047
Famotidine Form B | C1=C(N=C(S1)N=C(N)N)CSCCC(=NS(=O)(=O)N)N | Nanoindentation | 1.5389 | 19.5 | 0.4 | 10.1016/j.ijpharm.2014.06.047
Nifedipine Form α | CC1=C(C(C(=C(N1)C)C(=O)OC)C2=CC=CC=C2[N+](=O)[O-])C(=O)OC | Nanoindentation | 1.3873 | 12.3 | 5 | 10.1016/j.ijpharm.2014.06.047
Olanzapine Form I | CC1=CC2=C(S1)NC3=CC=CC=C3N=C2N4CCN(CC4)C | Nanoindentation | 1.2964 | 14.4 | 1.7 | 10.1016/j.ijpharm.2014.06.047
Piroxicam Form I | CN1C(=C(C2=CC=CC=C2S1(=O)=O)O)C(=O)NC3=CC=CC=N3 | Nanoindentation | 1.4713 | 12.1 | 0.9 | 10.1016/j.ijpharm.2014.06.047
Felodipine From I | CCOC(=O)C1=C(NC(=C(C1C2=C(C(=CC=C2)Cl)Cl)C(=O)OC)C)C | Nanoindentation |  | 12.81 | 0.19 | 10.1002/anie.201406898
Felodipine From II | CCOC(=O)C1=C(NC(=C(C1C2=C(C(=CC=C2)Cl)Cl)C(=O)OC)C)C | Nanoindentation |  | 6.24 | 0.18 | 10.1002/anie.201406898
Felodipine From II | CCOC(=O)C1=C(NC(=C(C1C2=C(C(=CC=C2)Cl)Cl)C(=O)OC)C)C | Nanoindentation |  | 6.19 | 0.25 | 10.1002/anie.201406898
Felodipine From III | CCOC(=O)C1=C(NC(=C(C1C2=C(C(=CC=C2)Cl)Cl)C(=O)OC)C)C | Nanoindentation |  | 10.47 | 0.19 | 10.1002/anie.201406898
Idoxuridine | C1C(C(OC1N2C=C(C(=O)NC2=O)I)CO)O | Nanoindentation |  | 21.6 | 2 | 10.3390/cryst7110335
L-Prolinium tartrate | C1CC([NH2+]C1)C(=O)O.C(C(C(=O)[O-])O)(C(=O)[O-])O | Nanoindentation |  | 19.47 |  | 10.1039/c4ce01232a
Naphthalene-2,3-diyl-bis(4-fluorobenzoate) | O=C(C1=CC=C(F)C=C1)OC2=CC3=CC=CC=C3C=C2OC(C4=CC=C(F)C=C4)=O | Nanoindentation | 1.36 | 7 | 0.18 | 10.1002/chem.201705586
3-NBA | OC(C1=CC=CC([N+]([O-])=O)=C1)=O | Nanoindentation | 1.546 | 9.8 |  | 10.1039/c7ce00238f
4-NBA | OC(C1=CC=C([N+]([O-])=O)C=C1)=O | Nanoindentation | 1.601 | 12 |  | 10.1039/c7ce00238f
Cl-NBA | OC(C1=CC=C(Cl)C([N+]([O-])=O)=C1)=O | Nanoindentation | 1.726 | 13 |  | 10.1039/c7ce00238f
Br-NBA | OC(C1=CC=C(Br)C([N+]([O-])=O)=C1)=O | Nanoindentation | 2.052 | 13.5 |  | 10.1039/c7ce00238f
Me-NBA | OC(C1=CC=C(C)C([N+]([O-])=O)=C1)=O | Nanoindentation | 1.479 | 11.6 |  | 10.1039/c7ce00238f
Methyl-PABA | O=C(OC)C1=CC=C(N)C=C1 | Nanoindentation | 1.38 | 12.7 |  | 10.1021/acs.molpharmaceut.6b00598
Ethyl-PABA | O=C(OCC)C1=CC=C(N)C=C1 | Nanoindentation | 1.28 | 6 |  | 10.1021/acs.molpharmaceut.6b00598
Butyl-PABA | O=C(OCCCC)C1=CC=C(N)C=C1 | Nanoindentation | 1.24 | 7.1 |  | 10.1021/acs.molpharmaceut.6b00598
Propyl-PABA | O=C(OCCC)C1=CC=C(N)C=C1 | Nanoindentation | 1.29 | 7.9 |  | 10.1021/acs.molpharmaceut.6b00598
Paracetamol | CC(=O)NC1=CC=C(C=C1)O | Nanoindentation |  | 10.9 |  | 10.1023/A:1011005016677
Terephthalic acid | C1=CC(=CC=C1C(=O)O)C(=O)O | Nanoindentation | 1.58 | 6.2 | 0.7 | 10.1021/jacs.6b07406
Theophylline | CN1C2=C(C(=O)N(C1=O)C)NC=N2 | Nanoindentation | 1.481 | 9 | 2 | 10.1021/acs.cgd.7b01339
Theophylline-Acetaminophen | CN1C2=C(C(=O)N(C1=O)C)NC=N2.CC(=O)NC1=CC=C(C=C1)O | Nanoindentation | 1.39 | 8.7 | 1.9 | 10.1021/acs.cgd.7b01339
Theophylline-4-fluoro-3-nitrobenzoic acid | CN1C2=C(C(=O)N(C1=O)C)NC=N2.C1=CC(=C(C=C1C(=O)O)[N+](=O)[O-])F | Nanoindentation | 1.568 | 8.4 | 1.8 | 10.1021/acs.cgd.7b01339
Theophylline-p-aminobenzoic acid | CN1C2=C(C(=O)N(C1=O)C)NC=N2.C1=CC(=CC=C1C(=O)O)N | Nanoindentation | 1.459 | 10.3 | 2.3 | 10.1021/acs.cgd.7b01339
Uric acid | C12=C(NC(=O)N1)NC(=O)NC2=O | Nanoindentation |  | 9.2 |  | 10.1016/S0022-5347(05)67419-8
Anthracene | C1=CC=C2C=C3C=CC=CC3=CC2=C1 | Nanoindentation |  | 9.2 | 0.2 | 10.1002/anie.202113988
Aspirin Form1 | CC(=O)OC1=CC=CC=C1C(=O)O | Nanoindentation |  | 9.57 | 0.201 | 10.1002/anie.202113988
L-Arabinose | C1[C@@H]([C@@H]([C@H](C(O1)O)O)O)O | Nanoindentation |  | 25 | 0.6 | 10.1002/anie.202113988
L-Ascorbic acid | C([C@@H]([C@@H]1C(=C(C(=O)O1)O)O)O)O | Nanoindentation |  | 36.5 | 4 | 10.1002/anie.202113988
L-Lyxose | C([C@@H]([C@H]([C@H](C=O)O)O)O)O | Nanoindentation |  | 13.6 | 2 | 10.1002/anie.202113988
D-Mannitol | C([C@H]([C@H]([C@@H]([C@@H](CO)O)O)O)O)O | Nanoindentation |  | 18.4 | 1.2 | 10.1002/anie.202113988
Oxalic acid dihydrate | C(=O)(C(=O)O)O.O.O | Nanoindentation |  | 19.5 | 4.4 | 10.1002/anie.202113988
Succinic acid | C(CC(=O)O)C(=O)O | Nanoindentation |  | 9.2 | 3.1 | 10.1002/anie.202113988
Sucrose | C(C1C(C(C(C(O1)OC2(C(C(C(O2)CO)O)O)CO)O)O)O)O | Nanoindentation |  | 27.317 | 0.86 | 10.1002/anie.202113988
Sucrose | C(C1C(C(C(C(O1)OC2(C(C(C(O2)CO)O)O)CO)O)O)O)O | Nanoindentation |  | 33.583 | 0.733 | 10.1002/anie.202113988
Xylitol | C([C@H](C([C@H](CO)O)O)O)O | Nanoindentation |  | 21.1 | 4.1 | 10.1002/anie.202113988
D-Xylose | C1[C@H]([C@@H]([C@H](C(O1)O)O)O)O | Nanoindentation |  | 28 | 2.3 | 10.1002/anie.202113988
L-threonine | C[C@H]([C@@H](C(=O)O)N)O | Nanoindentation |  | 40.95 | 1.03 | 10.1002/anie.202113988
L-threonine | C[C@H]([C@@H](C(=O)O)N)O | Nanoindentation |  | 25.33 | 1.37 | 10.1002/anie.202113988
L-threonine | C[C@H]([C@@H](C(=O)O)N)O | Nanoindentation |  | 32.57 | 0.67 | 10.1002/anie.202113988