## Sheet1
Compound | E | P | L | W | T | upper_or_down | target
2-naph | 1.25 | 208 | 626 | 708 | 241 | 1 | 3.419869
2-naph | 1.25 | 520 | 626 | 708 | 241 | 1 | 5.848795
2-naph | 1.25 | 1040 | 626 | 708 | 241 | 1 | 8.337327
2-naph | 1.25 | 1560 | 626 | 708 | 241 | 1 | 9.216509
2-naph | 1.25 | 2080 | 626 | 708 | 241 | 1 | 9.805114
p-Cl | 0.664 | 208 | 625 | 631 | 113 | 1 | 0.730168
p-Cl | 0.664 | 520 | 625 | 631 | 113 | 1 | 1.892476
p-Cl | 0.664 | 1040 | 625 | 631 | 113 | 1 | 3.673192
p-Cl | 0.664 | 1560 | 625 | 631 | 113 | 1 | 5.073923
p-Cl | 0.664 | 2080 | 625 | 631 | 113 | 1 | 6.824836